## Constants
Physicochemical constants feeding ¦U_sec¦ and Kramers escape
BLUE = hardcoded input, edit here and every derived cell in this workbook follows. Black = formula. Sources named in the last column.
symbol | quantity | value | unit | source / note
e | elementary charge | 1.602e-19 | C | CODATA; as used in fx_vs_usec.py
k_B | Boltzmann constant | 1.381e-23 | J/K | CODATA; as used in fx_vs_usec.py
T | absolute temperature | 293.2 | K | 293.2 K = 20.05 C. Fixed in fx_vs_usec.py / dlvo_kramers_size.py
eps_0 | vacuum permittivity | 8.854e-12 | F/m | CODATA
eps_r | relative permittivity of water | 80 | - | 80.0 at 20 C, as used throughout
N_A | Avogadro constant | 6.022e+23 | 1/mol | CODATA
z | counter-ion valence | 1 | - | 1 -- all Li/Tong electrolytes are 1:1 (NaCl)
lambda | vdW retardation wavelength | 1e-07 | m | 100 nm; Gregory retardation, matched to Johnson 2018
mu | dynamic viscosity of water | 0.001 | Pa s | 1.0e-3; Kramers prefactor only (dlvo_kramers_size.py)
h_min | lower bound of the ¦U_sec¦ search | 8e-09 | m | 8 nm. Below this the primary minimum dominates and the search would find it instead
h_grid | energy-profile grid | 70000 | points | linspace(2e-9, 140e-9, 70000) m -- IDENTICAL to fx_vs_usec.usec(); h_sec is grid-resolved to ~2 pm
kT | thermal energy | 4.049092e-21 | J | k_B * T -- the energy unit every ¦U_sec¦ in this workbook is divided by.
Kramers anchor | glass shared k_r | 5.58e-05 | /s at 1.1 um | serial3_size_fit.py joint fit. Used ONLY to anchor the Kramers curve so its SIZE SLOPE can be compared with the fitted k_r; the absolute Kramers rate is ~1e8x higher. NOTE this is the SUPERSEDED constant (current: glass 3.75e-5 /s) -- kept because the published anchored curve used it.

## Zeta_Hamaker
Zeta potentials and Hamaker constants -- Johnson 2018 Table SI-1
BLUE = measured input. GREY = NO MEASUREMENT EXISTS. Do not fill a grey cell with an invented or silently interpolated value; any column at that ionic strength simply carries no ¦U_sec¦.
ionic strength (mM) | zeta colloid (V) | zeta collector, glass (V) | zeta collector, quartz (V) | note
1 | no measurement | no measurement | no measurement | Table SI-1 covers 6 / 20 / 50 mM only -- NO colloid zeta at this IS
3 | no measurement | no measurement | no measurement | Table SI-1 covers 6 / 20 / 50 mM only -- NO colloid zeta at this IS. 3 mM IS IN THE MANUSCRIPT: this gap must be closed with a measured or explicitly-flagged interpolated value
6 | -0.064 | -0.07 | -0.083
10 | no measurement | no measurement | no measurement | Table SI-1 covers 6 / 20 / 50 mM only -- NO colloid zeta at this IS
20 | -0.05 | -0.051 | -0.069
50 | -0.04 | -0.038 | no measurement | quartz COLLECTOR not measured at 50 mM (Table SI-1 gives quartz at 6 / 20 mM)
Hamaker constant A132 (colloid-water-collector)
medium | A132 (J) | source
glass | 7.17e-21 | polystyrene-water-glass
quartz | 1.96e-20 | polystyrene-water-quartz

## Usec_grid
¦U_sec¦ for every colloid size x ionic strength x medium
¦U_sec¦/kT = -min over h>8nm of [ U_vdw(h) + U_edl(h) ] / kT, sphere-plate (grain >> colloid). Every column here is a FORMULA except h_sec, which needs a numerical minimisation over a 70,000-point grid and is written as a value (blue). The energies are then evaluated AT that h. Change a zeta materially and h_sec should be re-derived by re-running dlvo_parameter_table.py.
Rows with no zeta at that ionic strength are greyed and carry no energies. 'in Li/Tong set?' marks the combinations that are actual experiments; the rest are filled in so the parameter space can be inspected for a-priori work.
medium | diameter (um) | a_p radius (m) | IS (mM) | I (mol/m3) | A132 (J) | zeta colloid (V) | zeta collector (V) | kappa (1/m) | Debye length (nm) | G1 = tanh(ze*z1/4kT) | G2 = tanh(ze*z2/4kT) | h_sec (nm) | U_vdw(h_sec)/kT | U_edl(h_sec)/kT | ¦U_sec¦ (kT) | in Li/Tong set?
glass | 0.1 | 5e-08 | 1 | 1 | 7.17e-21 | no zeta | no zeta | [8 empty] | -
glass | 0.1 | 5e-08 | 3 | 3 | 7.17e-21 | no zeta | no zeta | [8 empty] | -
glass | 0.1 | 5e-08 | 6 | 6 | 7.17e-21 | -0.064 | -0.07 | 254290382.9 | 3.932512 | -0.5601356 | -0.5995071 | 41.88257 | -0.0513331 | 0.008938568 | 0.04239454 | -
glass | 0.1 | 5e-08 | 10 | 10 | 7.17e-21 | no zeta | no zeta | [8 empty] | -
glass | 0.1 | 5e-08 | 20 | 20 | 7.17e-21 | -0.05 | -0.051 | 464268596.3 | 2.153926 | -0.4578244 | -0.4656068 | 18.50306 | -0.2221213 | 0.04451646 | 0.1776049 | yes
glass | 0.1 | 5e-08 | 50 | 50 | 7.17e-21 | -0.04 | -0.038 | 734073105.1 | 1.362262 | -0.3762159 | -0.3591085 | 9.385077 | -0.67951 | 0.1546058 | 0.5249042 | yes
glass | 0.2 | 1e-07 | 1 | 1 | 7.17e-21 | no zeta | no zeta | [8 empty] | -
glass | 0.2 | 1e-07 | 3 | 3 | 7.17e-21 | no zeta | no zeta | [8 empty] | -
glass | 0.2 | 1e-07 | 6 | 6 | 7.17e-21 | -0.064 | -0.07 | 254290382.9 | 3.932512 | -0.5601356 | -0.5995071 | 41.88257 | -0.1026662 | 0.01787714 | 0.08478907 | -
glass | 0.2 | 1e-07 | 10 | 10 | 7.17e-21 | no zeta | no zeta | [8 empty] | -
glass | 0.2 | 1e-07 | 20 | 20 | 7.17e-21 | -0.05 | -0.051 | 464268596.3 | 2.153926 | -0.4578244 | -0.4656068 | 18.50306 | -0.4442427 | 0.08903292 | 0.3552097 | yes
glass | 0.2 | 1e-07 | 50 | 50 | 7.17e-21 | -0.04 | -0.038 | 734073105.1 | 1.362262 | -0.3762159 | -0.3591085 | 9.385077 | -1.35902 | 0.3092115 | 1.049808 | yes
glass | 0.5 | 2.5e-07 | 1 | 1 | 7.17e-21 | no zeta | no zeta | [8 empty] | -
glass | 0.5 | 2.5e-07 | 3 | 3 | 7.17e-21 | no zeta | no zeta | [8 empty] | -
glass | 0.5 | 2.5e-07 | 6 | 6 | 7.17e-21 | -0.064 | -0.07 | 254290382.9 | 3.932512 | -0.5601356 | -0.5995071 | 41.88257 | -0.2566655 | 0.04469284 | 0.2119727 | -
glass | 0.5 | 2.5e-07 | 10 | 10 | 7.17e-21 | no zeta | no zeta | [8 empty] | -
glass | 0.5 | 2.5e-07 | 20 | 20 | 7.17e-21 | -0.05 | -0.051 | 464268596.3 | 2.153926 | -0.4578244 | -0.4656068 | 18.50306 | -1.110607 | 0.2225823 | 0.8880244 | yes
glass | 0.5 | 2.5e-07 | 50 | 50 | 7.17e-21 | -0.04 | -0.038 | 734073105.1 | 1.362262 | -0.3762159 | -0.3591085 | 9.385077 | -3.39755 | 0.7730288 | 2.624521 | yes
glass | 0.98 | 4.9e-07 | 1 | 1 | 7.17e-21 | no zeta | no zeta | [8 empty] | -
glass | 0.98 | 4.9e-07 | 3 | 3 | 7.17e-21 | no zeta | no zeta | [8 empty] | -
glass | 0.98 | 4.9e-07 | 6 | 6 | 7.17e-21 | -0.064 | -0.07 | 254290382.9 | 3.932512 | -0.5601356 | -0.5995071 | 41.88257 | -0.5030644 | 0.08759797 | 0.4154665 | -
glass | 0.98 | 4.9e-07 | 10 | 10 | 7.17e-21 | no zeta | no zeta | [8 empty] | yes
glass | 0.98 | 4.9e-07 | 20 | 20 | 7.17e-21 | -0.05 | -0.051 | 464268596.3 | 2.153926 | -0.4578244 | -0.4656068 | 18.50306 | -2.176789 | 0.4362613 | 1.740528 | -
glass | 0.98 | 4.9e-07 | 50 | 50 | 7.17e-21 | -0.04 | -0.038 | 734073105.1 | 1.362262 | -0.3762159 | -0.3591085 | 9.385077 | -6.659198 | 1.515136 | 5.144061 | -
glass | 1 | 5e-07 | 1 | 1 | 7.17e-21 | no zeta | no zeta | [8 empty] | -
glass | 1 | 5e-07 | 3 | 3 | 7.17e-21 | no zeta | no zeta | [8 empty] | -
glass | 1 | 5e-07 | 6 | 6 | 7.17e-21 | -0.064 | -0.07 | 254290382.9 | 3.932512 | -0.5601356 | -0.5995071 | 41.88257 | -0.513331 | 0.08938568 | 0.4239454 | -
glass | 1 | 5e-07 | 10 | 10 | 7.17e-21 | no zeta | no zeta | [8 empty] | -
glass | 1 | 5e-07 | 20 | 20 | 7.17e-21 | -0.05 | -0.051 | 464268596.3 | 2.153926 | -0.4578244 | -0.4656068 | 18.50306 | -2.221213 | 0.4451646 | 1.776049 | yes
glass | 1 | 5e-07 | 50 | 50 | 7.17e-21 | -0.04 | -0.038 | 734073105.1 | 1.362262 | -0.3762159 | -0.3591085 | 9.385077 | -6.7951 | 1.546058 | 5.249042 | yes
glass | 1.1 | 5.5e-07 | 1 | 1 | 7.17e-21 | no zeta | no zeta | [8 empty] | -
glass | 1.1 | 5.5e-07 | 3 | 3 | 7.17e-21 | no zeta | no zeta | [8 empty] | -
glass | 1.1 | 5.5e-07 | 6 | 6 | 7.17e-21 | -0.064 | -0.07 | 254290382.9 | 3.932512 | -0.5601356 | -0.5995071 | 41.88257 | -0.5646641 | 0.09832425 | 0.4663399 | yes
glass | 1.1 | 5.5e-07 | 10 | 10 | 7.17e-21 | no zeta | no zeta | [8 empty] | -
glass | 1.1 | 5.5e-07 | 20 | 20 | 7.17e-21 | -0.05 | -0.051 | 464268596.3 | 2.153926 | -0.4578244 | -0.4656068 | 18.50306 | -2.443335 | 0.489681 | 1.953654 | yes
glass | 1.1 | 5.5e-07 | 50 | 50 | 7.17e-21 | -0.04 | -0.038 | 734073105.1 | 1.362262 | -0.3762159 | -0.3591085 | 9.385077 | -7.474609 | 1.700663 | 5.773946 | yes
glass | 2 | 1e-06 | 1 | 1 | 7.17e-21 | no zeta | no zeta | [8 empty] | -
glass | 2 | 1e-06 | 3 | 3 | 7.17e-21 | no zeta | no zeta | [8 empty] | -
glass | 2 | 1e-06 | 6 | 6 | 7.17e-21 | -0.064 | -0.07 | 254290382.9 | 3.932512 | -0.5601356 | -0.5995071 | 41.88257 | -1.026662 | 0.1787714 | 0.8478907 | -
glass | 2 | 1e-06 | 10 | 10 | 7.17e-21 | no zeta | no zeta | [8 empty] | -
glass | 2 | 1e-06 | 20 | 20 | 7.17e-21 | -0.05 | -0.051 | 464268596.3 | 2.153926 | -0.4578244 | -0.4656068 | 18.50306 | -4.442427 | 0.8903292 | 3.552097 | yes
glass | 2 | 1e-06 | 50 | 50 | 7.17e-21 | -0.04 | -0.038 | 734073105.1 | 1.362262 | -0.3762159 | -0.3591085 | 9.385077 | -13.5902 | 3.092115 | 10.49808 | yes
quartz | 0.1 | 5e-08 | 1 | 1 | 1.96e-20 | no zeta | no zeta | [8 empty] | -
quartz | 0.1 | 5e-08 | 3 | 3 | 1.96e-20 | no zeta | no zeta | [8 empty] | -
quartz | 0.1 | 5e-08 | 6 | 6 | 1.96e-20 | -0.064 | -0.083 | 254290382.9 | 3.932512 | -0.5601356 | -0.675593 | 37.06433 | -0.1758491 | 0.03429812 | 0.141551 | -
quartz | 0.1 | 5e-08 | 10 | 10 | 1.96e-20 | no zeta | no zeta | [8 empty] | -
quartz | 0.1 | 5e-08 | 20 | 20 | 1.96e-20 | -0.05 | -0.069 | 464268596.3 | 2.153926 | -0.4578244 | -0.5931334 | 16.0762 | -0.7719001 | 0.1749767 | 0.5969234 | -
quartz | 0.1 | 5e-08 | 50 | 50 | 1.96e-20 | no zeta | no zeta | [8 empty] | -
quartz | 0.2 | 1e-07 | 1 | 1 | 1.96e-20 | no zeta | no zeta | [8 empty] | -
quartz | 0.2 | 1e-07 | 3 | 3 | 1.96e-20 | no zeta | no zeta | [8 empty] | -
quartz | 0.2 | 1e-07 | 6 | 6 | 1.96e-20 | -0.064 | -0.083 | 254290382.9 | 3.932512 | -0.5601356 | -0.675593 | 37.06433 | -0.3516982 | 0.06859624 | 0.2831019 | -
quartz | 0.2 | 1e-07 | 10 | 10 | 1.96e-20 | no zeta | no zeta | [8 empty] | -
quartz | 0.2 | 1e-07 | 20 | 20 | 1.96e-20 | -0.05 | -0.069 | 464268596.3 | 2.153926 | -0.4578244 | -0.5931334 | 16.0762 | -1.5438 | 0.3499535 | 1.193847 | -
quartz | 0.2 | 1e-07 | 50 | 50 | 1.96e-20 | no zeta | no zeta | [8 empty] | -
quartz | 0.5 | 2.5e-07 | 1 | 1 | 1.96e-20 | no zeta | no zeta | [8 empty] | -
quartz | 0.5 | 2.5e-07 | 3 | 3 | 1.96e-20 | no zeta | no zeta | [8 empty] | -
quartz | 0.5 | 2.5e-07 | 6 | 6 | 1.96e-20 | -0.064 | -0.083 | 254290382.9 | 3.932512 | -0.5601356 | -0.675593 | 37.06433 | -0.8792454 | 0.1714906 | 0.7077548 | -
quartz | 0.5 | 2.5e-07 | 10 | 10 | 1.96e-20 | no zeta | no zeta | [8 empty] | -
quartz | 0.5 | 2.5e-07 | 20 | 20 | 1.96e-20 | -0.05 | -0.069 | 464268596.3 | 2.153926 | -0.4578244 | -0.5931334 | 16.0762 | -3.859501 | 0.8748837 | 2.984617 | yes
quartz | 0.5 | 2.5e-07 | 50 | 50 | 1.96e-20 | no zeta | no zeta | [8 empty] | yes
quartz | 0.98 | 4.9e-07 | 1 | 1 | 1.96e-20 | no zeta | no zeta | [8 empty] | -
quartz | 0.98 | 4.9e-07 | 3 | 3 | 1.96e-20 | no zeta | no zeta | [8 empty] | -
quartz | 0.98 | 4.9e-07 | 6 | 6 | 1.96e-20 | -0.064 | -0.083 | 254290382.9 | 3.932512 | -0.5601356 | -0.675593 | 37.06433 | -1.723321 | 0.3361216 | 1.387199 | -
quartz | 0.98 | 4.9e-07 | 10 | 10 | 1.96e-20 | no zeta | no zeta | [8 empty] | yes
quartz | 0.98 | 4.9e-07 | 20 | 20 | 1.96e-20 | -0.05 | -0.069 | 464268596.3 | 2.153926 | -0.4578244 | -0.5931334 | 16.0762 | -7.564621 | 1.714772 | 5.849849 | -
quartz | 0.98 | 4.9e-07 | 50 | 50 | 1.96e-20 | no zeta | no zeta | [8 empty] | -
quartz | 1 | 5e-07 | 1 | 1 | 1.96e-20 | no zeta | no zeta | [8 empty] | -
quartz | 1 | 5e-07 | 3 | 3 | 1.96e-20 | no zeta | no zeta | [8 empty] | -
quartz | 1 | 5e-07 | 6 | 6 | 1.96e-20 | -0.064 | -0.083 | 254290382.9 | 3.932512 | -0.5601356 | -0.675593 | 37.06433 | -1.758491 | 0.3429812 | 1.41551 | -
quartz | 1 | 5e-07 | 10 | 10 | 1.96e-20 | no zeta | no zeta | [8 empty] | -
quartz | 1 | 5e-07 | 20 | 20 | 1.96e-20 | -0.05 | -0.069 | 464268596.3 | 2.153926 | -0.4578244 | -0.5931334 | 16.0762 | -7.719001 | 1.749767 | 5.969234 | -
quartz | 1 | 5e-07 | 50 | 50 | 1.96e-20 | no zeta | no zeta | [8 empty] | -
quartz | 1.1 | 5.5e-07 | 1 | 1 | 1.96e-20 | no zeta | no zeta | [8 empty] | yes
quartz | 1.1 | 5.5e-07 | 3 | 3 | 1.96e-20 | no zeta | no zeta | [8 empty] | yes
quartz | 1.1 | 5.5e-07 | 6 | 6 | 1.96e-20 | -0.064 | -0.083 | 254290382.9 | 3.932512 | -0.5601356 | -0.675593 | 37.06433 | -1.93434 | 0.3772793 | 1.557061 | yes
quartz | 1.1 | 5.5e-07 | 10 | 10 | 1.96e-20 | no zeta | no zeta | [8 empty] | -
quartz | 1.1 | 5.5e-07 | 20 | 20 | 1.96e-20 | -0.05 | -0.069 | 464268596.3 | 2.153926 | -0.4578244 | -0.5931334 | 16.0762 | -8.490901 | 1.924744 | 6.566157 | yes
quartz | 1.1 | 5.5e-07 | 50 | 50 | 1.96e-20 | no zeta | no zeta | [8 empty] | -
quartz | 2 | 1e-06 | 1 | 1 | 1.96e-20 | no zeta | no zeta | [8 empty] | -
quartz | 2 | 1e-06 | 3 | 3 | 1.96e-20 | no zeta | no zeta | [8 empty] | -
quartz | 2 | 1e-06 | 6 | 6 | 1.96e-20 | -0.064 | -0.083 | 254290382.9 | 3.932512 | -0.5601356 | -0.675593 | 37.06433 | -3.516982 | 0.6859624 | 2.831019 | -
quartz | 2 | 1e-06 | 10 | 10 | 1.96e-20 | no zeta | no zeta | [8 empty] | -
quartz | 2 | 1e-06 | 20 | 20 | 1.96e-20 | -0.05 | -0.069 | 464268596.3 | 2.153926 | -0.4578244 | -0.5931334 | 16.0762 | -15.438 | 3.499535 | 11.93847 | -
quartz | 2 | 1e-06 | 50 | 50 | 1.96e-20 | no zeta | no zeta | [8 empty] | -
84 rows = 2 media x 7 sizes x 6 ionic strengths. ¦U_sec¦ is proportional to colloid radius (both energy terms scale with a), so at fixed IS the depth doubles when the diameter doubles.

## Kramers
Kramers escape from the secondary minimum -- the single-colloid prediction
D(a) = kT / (6 pi mu a) [Stokes-Einstein] k_r,abs = D * kappa^2 * exp(-¦U_sec¦/kT)
Well width taken as the Debye length, so the attempt frequency is D*kappa^2. 'anchored' rescales the curve to the glass shared constant at 1.1 um so its SIZE SLOPE is comparable with the fitted k_r -- the absolute rate is ~1e8x too high, which is the second refutation. See dlvo_kramers_size.py and kr_trend_analysis.md.
medium | diameter (um) | IS (mM) | ¦U_sec¦ (kT) | D (m2/s) | kappa^2 (1/m2) | attempt freq D*kappa^2 (1/s) | exp(-¦U_sec¦) | k_r absolute (1/s) | k_r anchored (1/s) | in Li/Tong set?
glass | 0.1 | 1 | [7 empty] | -
glass | 0.1 | 3 | [7 empty] | -
glass | 0.1 | 6 | 0.04239454 | 4.29622e-12 | 64663598842282864 | 277809 | 0.9584915 | 266277.6 | 0.00124508 | -
glass | 0.1 | 10 | [7 empty] | -
glass | 0.1 | 20 | 0.1776049 | 4.29622e-12 | 2.1555e+17 | 926030.2 | 0.8372732 | 775340.2 | 0.003625393 | yes
glass | 0.1 | 50 | 0.5249042 | 4.29622e-12 | 5.3886e+17 | 2315075.4 | 0.591612 | 1369626.5 | 0.0064042 | yes
glass | 0.2 | 1 | [7 empty] | -
glass | 0.2 | 3 | [7 empty] | -
glass | 0.2 | 6 | 0.08478907 | 2.14811e-12 | 64663598842282864 | 138904.5 | 0.918706 | 127612.4 | 0.0005966995 | -
glass | 0.2 | 10 | [7 empty] | -
glass | 0.2 | 20 | 0.3552097 | 2.14811e-12 | 2.1555e+17 | 463015.1 | 0.7010264 | 324585.8 | 0.001517722 | yes
glass | 0.2 | 50 | 1.049808 | 2.14811e-12 | 5.3886e+17 | 1157537.7 | 0.3500048 | 405143.8 | 0.001894401 | yes
glass | 0.5 | 1 | [7 empty] | -
glass | 0.5 | 3 | [7 empty] | -
glass | 0.5 | 6 | 0.2119727 | 8.59244e-13 | 64663598842282864 | 55561.81 | 0.8089868 | 44948.77 | 0.0002101747 | -
glass | 0.5 | 10 | [7 empty] | -
glass | 0.5 | 20 | 0.8880244 | 8.59244e-13 | 2.1555e+17 | 185206 | 0.4114679 | 76206.33 | 0.0003563311 | yes
glass | 0.5 | 50 | 2.624521 | 8.59244e-13 | 5.3886e+17 | 463015.1 | 0.07247447 | 33556.77 | 0.0001569072 | yes
glass | 0.98 | 1 | [7 empty] | -
glass | 0.98 | 3 | [7 empty] | -
glass | 0.98 | 6 | 0.4154665 | 4.383898e-13 | 64663598842282864 | 28347.86 | 0.6600323 | 18710.51 | 8.748795e-05 | -
glass | 0.98 | 10 | [7 empty] | yes
glass | 0.98 | 20 | 1.740528 | 4.383898e-13 | 2.1555e+17 | 94492.87 | 0.1754278 | 16576.68 | 7.751044e-05 | -
glass | 0.98 | 50 | 5.144061 | 4.383898e-13 | 5.3886e+17 | 236232.2 | 0.005833949 | 1378.167 | 6.444132e-06 | -
glass | 1 | 1 | [7 empty] | -
glass | 1 | 3 | [7 empty] | -
glass | 1 | 6 | 0.4239454 | 4.29622e-13 | 64663598842282864 | 27780.9 | 0.6544596 | 18181.48 | 8.50143e-05 | -
glass | 1 | 10 | [7 empty] | -
glass | 1 | 20 | 1.776049 | 4.29622e-13 | 2.1555e+17 | 92603.02 | 0.1693058 | 15678.23 | 7.330941e-05 | yes
glass | 1 | 50 | 5.249042 | 4.29622e-13 | 5.3886e+17 | 231507.5 | 0.005252548 | 1216.005 | 5.685883e-06 | yes
glass | 1.1 | 1 | [7 empty] | -
glass | 1.1 | 3 | [7 empty] | -
glass | 1.1 | 6 | 0.4663399 | 3.905655e-13 | 64663598842282864 | 25255.37 | 0.627294 | 15842.54 | 7.407772e-05 | yes
glass | 1.1 | 10 | [7 empty] | -
glass | 1.1 | 20 | 1.953654 | 3.905655e-13 | 2.1555e+17 | 84184.56 | 0.1417552 | 11933.6 | 5.58e-05 | yes
glass | 1.1 | 50 | 5.773946 | 3.905655e-13 | 5.3886e+17 | 210461.4 | 0.003107471 | 654.0027 | 3.058033e-06 | yes
glass | 2 | 1 | [7 empty] | -
glass | 2 | 3 | [7 empty] | -
glass | 2 | 6 | 0.8478907 | 2.14811e-13 | 64663598842282864 | 13890.45 | 0.4283174 | 5949.523 | 2.781921e-05 | -
glass | 2 | 10 | [7 empty] | -
glass | 2 | 20 | 3.552097 | 2.14811e-13 | 2.1555e+17 | 46301.51 | 0.02866446 | 1327.208 | 6.205854e-06 | yes
glass | 2 | 50 | 10.49808 | 2.14811e-13 | 5.3886e+17 | 115753.8 | 2.758926e-05 | 3.193561 | 1.493269e-08 | yes
quartz | 0.1 | 1 | [7 empty] | -
quartz | 0.1 | 3 | [7 empty] | -
quartz | 0.1 | 6 | 0.141551 | 4.29622e-12 | 64663598842282864 | 277809 | 0.8680109 | 241141.3 | 0.001127546 | -
quartz | 0.1 | 10 | [7 empty] | -
quartz | 0.1 | 20 | 0.5969234 | 4.29622e-12 | 2.1555e+17 | 926030.2 | 0.5505027 | 509782.1 | 0.002383677 | -
quartz | 0.1 | 50 | [7 empty] | -
quartz | 0.2 | 1 | [7 empty] | -
quartz | 0.2 | 3 | [7 empty] | -
quartz | 0.2 | 6 | 0.2831019 | 2.14811e-12 | 64663598842282864 | 138904.5 | 0.753443 | 104656.6 | 0.0004893612 | -
quartz | 0.2 | 10 | [7 empty] | -
quartz | 0.2 | 20 | 1.193847 | 2.14811e-12 | 2.1555e+17 | 463015.1 | 0.3030532 | 140318.2 | 0.0006561102 | -
quartz | 0.2 | 50 | [7 empty] | -
quartz | 0.5 | 1 | [7 empty] | -
quartz | 0.5 | 3 | [7 empty] | -
quartz | 0.5 | 6 | 0.7077548 | 8.59244e-13 | 64663598842282864 | 55561.81 | 0.4927493 | 27378.04 | 0.0001280162 | -
quartz | 0.5 | 10 | [7 empty] | -
quartz | 0.5 | 20 | 2.984617 | 8.59244e-13 | 2.1555e+17 | 185206 | 0.05055887 | 9363.807 | 4.378397e-05 | yes
quartz | 0.5 | 50 | [7 empty] | yes
quartz | 0.98 | 1 | [7 empty] | -
quartz | 0.98 | 3 | [7 empty] | -
quartz | 0.98 | 6 | 1.387199 | 4.383898e-13 | 64663598842282864 | 28347.86 | 0.2497738 | 7080.554 | 3.310777e-05 | -
quartz | 0.98 | 10 | [7 empty] | yes
quartz | 0.98 | 20 | 5.849849 | 4.383898e-13 | 2.1555e+17 | 94492.87 | 0.002880334 | 272.171 | 1.272637e-06 | -
quartz | 0.98 | 50 | [7 empty] | -
quartz | 1 | 1 | [7 empty] | -
quartz | 1 | 3 | [7 empty] | -
quartz | 1 | 6 | 1.41551 | 4.29622e-13 | 64663598842282864 | 27780.9 | 0.2428018 | 6745.255 | 3.153995e-05 | -
quartz | 1 | 10 | [7 empty] | -
quartz | 1 | 20 | 5.969234 | 4.29622e-13 | 2.1555e+17 | 92603.02 | 0.002556199 | 236.7117 | 1.106834e-06 | -
quartz | 1 | 50 | [7 empty] | -
quartz | 1.1 | 1 | [7 empty] | yes
quartz | 1.1 | 3 | [7 empty] | yes
quartz | 1.1 | 6 | 1.557061 | 3.905655e-13 | 64663598842282864 | 25255.37 | 0.2107546 | 5322.686 | 2.488821e-05 | yes
quartz | 1.1 | 10 | [7 empty] | -
quartz | 1.1 | 20 | 6.566157 | 3.905655e-13 | 2.1555e+17 | 84184.56 | 0.001407195 | 118.4641 | 5.539229e-07 | yes
quartz | 1.1 | 50 | [7 empty] | -
quartz | 2 | 1 | [7 empty] | -
quartz | 2 | 3 | [7 empty] | -
quartz | 2 | 6 | 2.831019 | 2.14811e-13 | 64663598842282864 | 13890.45 | 0.05895273 | 818.8801 | 3.828979e-06 | -
quartz | 2 | 10 | [7 empty] | -
quartz | 2 | 20 | 11.93847 | 2.14811e-13 | 2.1555e+17 | 46301.51 | 6.534154e-06 | 0.3025412 | 1.414644e-09 | -
quartz | 2 | 50 | [7 empty] | -
Anchor cell for the 'k_r anchored' column is I40 (glass, 1.1 um, 20 mM), matching dlvo_kramers_size.py.
RESULT this table reproduces: ¦U_sec¦ runs ~0.18 -> 3.55 kT over 0.1-2.0 um at 20 mM glass, and the anchored escape rate swings ~584x across that range -- against a fitted k_r that is flat in size. That swing is the refutation of single-colloid Kramers escape as the mechanism behind k_r.

## Equations
Equations, in the exact form implemented
van der Waals | U_vdw(h) = -(A132 * a_p) / (6h) * 1 / (1 + 14h/lambda) [Gregory-retarded, sphere-plate]
electrostatic | U_edl(h) = 64*pi*eps0*eps_r*a_p*(kT/(z*e))^2 * G1*G2 * exp(-kappa*h) [LSA, constant potential]
G_i = tanh( z*e*zeta_i / (4kT) ) for i = colloid, collector
Debye parameter | kappa = sqrt( 2*N_A*e^2*I / (eps0*eps_r*kT) ), I in mol/m3; Debye length = 1/kappa
secondary minimum | ¦U_sec¦ = -min over h > 8 nm of [ U_vdw(h) + U_edl(h) ], reported in units of kT
both terms scale linearly with a_p, so ¦U_sec¦ is PROPORTIONAL TO COLLOID RADIUS at fixed chemistry
diffusivity | D(a_p) = kT / (6*pi*mu*a_p) [Stokes-Einstein; ~1/a]
Kramers escape | k_r(a_p) = D * kappa^2 * exp( -¦U_sec¦/kT ) [overdamped; well width ~ Debye length]
Provenance
¦U_sec¦: fx_vs_usec.usec(), imported by fx_trend.py as the single copy of this physics. This workbook reproduces it exactly (self-check on every build) and additionally reports h_sec.
Kramers: dlvo_kramers_size.py.
zeta, Hamaker: fx_trend.py ZETA_COLLOID / ZETA_COLLECTOR / A_HAM, from Johnson 2018 Table SI-1; provenance in Records/data_inventory.md section 6.
sizes and ionic strengths: every distinct value in Data/LiTong_experimental_data_tidy.csv.
Reproducer for this workbook: Code/dlvo_parameter_table.py.
CAVEATS
TWO ZETA GAPS, BOTH REAL. No colloid or collector zeta exists at 1, 3 or 10 mM, and no QUARTZ collector zeta at 50 mM. Those rows are greyed and carry no ¦U_sec¦. 3 mM is in the manuscript, so that gap needs a measured or explicitly-flagged interpolated zeta -- not a silent fill.
¦U_sec¦ does NOT encode velocity. Size, ionic strength and mineralogy act through it; the sweep side of trap-vs-sweep capture is a separate, hidden variable.
The 50 mM colloid zeta (-0.040 V) is EXTRAPOLATED beyond the 20 mM end of Table SI-1 -- flagged in part2_apriori_alpha_machinery.md section 1.1a and carried here unchanged.
The Kramers anchor 5.58e-5 /s is the SUPERSEDED glass constant (current 3.75e-5 /s). It is retained because the published anchored curve used it; the anchoring affects only the vertical placement of the curve, never its size slope, which is the refutation.
h_sec is a value, not a formula -- it needs a numerical minimisation. Re-run the reproducer after any material change to a zeta or Hamaker constant.